## 20231006_PL_parameter_location_
Sample ID | Lamination Temperature (Celsius) | Lamination Pressure (MPa) | Lamination Time (min) | PL Normalized Max Intensity Location-Averaged (counts/sec)count | PL Normalized Max Intensity Location-Averaged (counts/sec)mean | PL Normalized Max Intensity Location-Averaged (counts/sec)std | Actual Sample-to-sample Stdev | PL Normalized Max Intensity Parameter-Averaged (counts/sec)std | N1 (# measurements) | Stdev_1 | Stdev_2 | Stdev_eff
sl34 | 100 | 2.76 | 10 | 9 | 2.623432423 | 0.785379462 | 0.7519574 | 0.793880501 | 9 | 0.261793154 | 0.7519574 | 0.7962259
sl44 | 100 | 2.76 | 10 | 9 | 1.149368847 | 0.040175497 | 0.7519574 | 0.793880501 | 9 | 0.01339183 | 0.7519574 | 0.7520767
sl62 | 100 | 2.76 | 10 | 9 | 1.628190604 | 0.39702059 | 0.7519574 | 0.793880501 | 9 | 0.1323402 | 0.7519574 | 0.7635142
sl56 | 100 | 5.515 | 5 | 9 | 2.478061466 | 0.123044362 | 0.6797545 | 0.645173171 | 9 | 0.04101479 | 0.6797545 | 0.6809907
sl58 | 100 | 5.515 | 5 | 9 | 1.207924239 | 0.127850524 | 0.6797545 | 0.645173171 | 9 | 0.04261684 | 0.6797545 | 0.6810891
sl59 | 100 | 5.515 | 5 | 9 | 1.423157183 | 0.53072863 | 0.6797545 | 0.645173171 | 9 | 0.1769095 | 0.6797545 | 0.7023981
sl35 | 100 | 5.515 | 15 | 9 | 2.005293503 | 0.405350256 | 0.5320877 | 0.50150278 | 9 | 0.135116752 | 0.5320877 | 0.5489753
sl40 | 100 | 5.515 | 15 | 9 | 1.083566467 | 0.059680721 | 0.5320877 | 0.50150278 | 9 | 0.01989357 | 0.5320877 | 0.5324595
sl60 | 100 | 5.515 | 15 | 9 | 1.083814665 | 0.111833538 | 0.5320877 | 0.50150278 | 9 | 0.037277846 | 0.5320877 | 0.533392
sl28 | 100 | 8.27 | 10 | 9 | 1.846409638 | 0.085979514 | 0.5488031 | 0.462585092 | 9 | 0.028659838 | 0.5488031 | 0.549551
sl45 | 100 | 8.27 | 10 | 9 | 0.905253976 | 0.030224472 | 0.5488031 | 0.462585092 | 9 | 0.010074824 | 0.5488031 | 0.5488956
sl65 | 100 | 8.27 | 10 | 9 | 0.886726326 | 0.097360953 | 0.5488031 | 0.462585092 | 9 | 0.032453651 | 0.5488031 | 0.5497619
sl66 | 100 | 8.27 | 15 | 9 | 2.03413018 | 0.050815801 | 0.1021881 | 0.109996556 | 9 | 0.0169386 | 0.1021881 | 0.1035825
sl67 | 100 | 8.27 | 15 | 9 | 2.178646034 | 0.106681423 | 0.1021881 | 0.109996556 | 9 | 0.03556047 | 0.1021881 | 0.1081987
sl39 | 120 | 2.76 | 5 | 9 | 2.065214875 | 0.208457593 | 0.9619568 | 0.859511199 | 9 | 0.06948586 | 0.9619568 | 0.9644632
sl51 | 120 | 2.76 | 5 | 9 | 0.389560967 | 0.144447927 | 0.9619568 | 0.859511199 | 9 | 0.048149309 | 0.9619568 | 0.9631611
sl61 | 120 | 2.76 | 5 | 9 | 2.04605797 | 0.504565761 | 0.9619568 | 0.859511199 | 9 | 0.168188587 | 0.9619568 | 0.9765492
sl47 | 120 | 2.76 | 15 | 9 | 4.038303606 | 0.14716819 | 1.654998 | 1.387397992 | 9 | 0.04905606 | 1.654998 | 1.655725
sl50 | 120 | 2.76 | 15 | 9 | 0.736376988 | 0.196493773 | 1.654998 | 1.387397992 | 9 | 0.06549792 | 1.654998 | 1.656293
sl57 | 120 | 2.76 | 15 | 9 | 2.187309226 | 0.181054149 | 1.654998 | 1.387397992 | 9 | 0.060351383 | 1.654998 | 1.656098
sl31 | 120 | 5.515 | 10 | 9 | 1.872830048 | 0.132011931 | 0.9157816 | 0.775178607 | 9 | 0.044003977 | 0.9157816 | 0.9168382
sl37 | 120 | 5.515 | 10 | 9 | 2.09535927 | 0.143984741 | 0.9157816 | 0.775178607 | 9 | 0.04799491 | 0.9157816 | 0.9170385
sl52 | 120 | 5.515 | 10 | 9 | 0.409665051 | 0.166722249 | 0.9157816 | 0.775178607 | 9 | 0.055574083 | 0.9157816 | 0.9174663
sl27 | 120 | 8.27 | 5 | 9 | 2.061353469 | 0.112734427 | 0.589163 | 0.61015285 | 9 | 0.03757814 | 0.589163 | 0.5903602
sl41 | 120 | 8.27 | 5 | 9 | 1.976077862 | 0.582220947 | 0.589163 | 0.61015285 | 9 | 0.194073649 | 0.589163 | 0.6203044
sl55 | 120 | 8.27 | 5 | 9 | 3.03650008 | 0.27791464 | 0.589163 | 0.61015285 | 9 | 0.09263821 | 0.589163 | 0.5964016
sl42 | 120 | 8.27 | 15 | 9 | 2.325742674 | 0.05766257 | 0.3280502 | 0.402099933 | 9 | 0.01922086 | 0.3280502 | 0.3286128
sl49 | 120 | 8.27 | 15 | 9 | 2.713773165 | 0.257987669 | 0.3280502 | 0.402099933 | 9 | 0.08599589 | 0.3280502 | 0.3391345
sl63 | 120 | 8.27 | 15 | 9 | 2.061582221 | 0.462010291 | 0.3280502 | 0.402099933 | 9 | 0.1540034 | 0.3280502 | 0.3624003
sl68 | 135 | 8.27 | 15 | 9 | 3.249093989 | 0.329447275 | 0.6171425 | 0.280980489 | 9 | 0.1098158 | 0.6171425 | 0.6268368
sl69 | 135 | 8.27 | 15 | 9 | 3.10385732 | 0.217642178 | 0.6171425 | 0.280980489 | 9 | 0.07254739 | 0.6171425 | 0.621392
sl75 | 150 | 2.76 | 5 | 9 | 4.23797193 | 0.168884857 | 4.610644 | 4.966648193 | 9 | 0.05629495 | 4.610644 | 4.610988
sl80 | 150 | 2.76 | 5 | 9 | 10.75840727 | 5.336180508 | 4.610644 | 4.966648193 | 9 | 1.778726836 | 4.610644 | 4.941853
sl32 | 150 | 2.76 | 10 | 9 | 7.183330482 | 2.968802959 | 1.9704 | 2.517742339 | 9 | 0.989601 | 1.9704 | 2.204946
sl43 | 150 | 2.76 | 10 | 9 | 7.120450875 | 1.703132066 | 1.9704 | 2.517742339 | 9 | 0.5677107 | 1.9704 | 2.050554
sl48 | 150 | 2.76 | 10 | 9 | 10.56428949 | 0.389631815 | 1.9704 | 2.517742339 | 9 | 0.1298773 | 1.9704 | 1.974676
sl74 | 150 | 2.76 | 15 | 9 | 5.299454697 | 0.453936833 | 1.933303 | 2.530409462 | 9 | 0.1513123 | 1.933303 | 1.939215
sl77 | 150 | 2.76 | 15 | 9 | 8.855911948 | 2.663424438 | 1.933303 | 2.530409462 | 9 | 0.887808146 | 1.933303 | 2.127408
sl83 | 150 | 2.76 | 15 | 9 | 8.39171984 | 2.25832536 | 1.933303 | 2.530409462 | 9 | 0.75277512 | 1.933303 | 2.074688
sl46 | 150 | 5.515 | 5 | 9 | 4.757257082 | 0.824623899 | 0.6025052 | 0.737816159 | 9 | 0.274874633 | 0.6025052 | 0.6622451
sl53 | 150 | 5.515 | 5 | 9 | 3.669700462 | 0.346455879 | 0.6025052 | 0.737816159 | 9 | 0.115485293 | 0.6025052 | 0.6134732
sl64 | 150 | 5.515 | 5 | 9 | 3.764086906 | 0.390380291 | 0.6025052 | 0.737816159 | 9 | 0.1301268 | 0.6025052 | 0.6163972
sl73 | 150 | 5.515 | 10 | 9 | 9.696108998 | 1.629084148 | 4.01977 | 3.788444436 | 9 | 0.543028 | 4.01977 | 4.056283
sl79 | 150 | 5.515 | 10 | 9 | 3.376958369 | 0.560013559 | 4.01977 | 3.788444436 | 9 | 0.1866712 | 4.01977 | 4.024102
sl81 | 150 | 5.515 | 10 | 9 | 10.84082369 | 2.70568577 | 4.01977 | 3.788444436 | 9 | 0.9018953 | 4.01977 | 4.119705
sl33 | 150 | 5.515 | 15 | 9 | 7.121653481 | 1.266426806 | 3.782887 | 3.571733392 | 9 | 0.4221423 | 3.782887 | 3.806368
sl38 | 150 | 5.515 | 15 | 9 | 5.705609037 | 0.316664786 | 3.782887 | 3.571733392 | 9 | 0.1055549 | 3.782887 | 3.784359
sl54 | 150 | 5.515 | 15 | 9 | 12.84999795 | 2.749366782 | 3.782887 | 3.571733392 | 9 | 0.916455594 | 3.782887 | 3.892316
sl76 | 150 | 8.27 | 5 | 9 | 6.684056772 | 2.608373688 | 2.01589 | 2.312591046 | 9 | 0.869457896 | 2.01589 | 2.195397
sl78 | 150 | 8.27 | 5 | 9 | 4.228951555 | 0.564866925 | 2.01589 | 2.312591046 | 9 | 0.188288975 | 2.01589 | 2.024664
sl84 | 150 | 8.27 | 5 | 9 | 2.686887376 | 1.055930115 | 2.01589 | 2.312591046 | 9 | 0.351976705 | 2.01589 | 2.046387
sl29 | 150 | 8.27 | 10 | 9 | 3.115924736 | 0.560941447 | 3.299068 | 3.107616271 | 9 | 0.1869805 | 3.299068 | 3.304362
sl30 | 150 | 8.27 | 10 | 9 | 4.203485887 | 1.100175599 | 3.299068 | 3.107616271 | 9 | 0.3667252 | 3.299068 | 3.319388
sl36 | 150 | 8.27 | 10 | 9 | 9.295701091 | 2.31785665 | 3.299068 | 3.107616271 | 9 | 0.7726189 | 3.299068 | 3.388331
sl70 | 150 | 8.27 | 15 | 9 | 5.20621088 | 0.921517337 | 1.033312 | 1.504589797 | 9 | 0.3071724 | 1.033312 | 1.078002
sl71 | 150 | 8.27 | 15 | 9 | 5.669044278 | 0.482914421 | 1.033312 | 1.504589797 | 9 | 0.1609715 | 1.033312 | 1.045775
sl82 | 150 | 8.27 | 15 | 9 | 7.181915173 | 1.967871501 | 1.033312 | 1.504589797 | 9 | 0.655957167 | 1.033312 | 1.223934